## Evolución mat reciclab recuper
Evolución de los materiales reciclables recuperados en el Parque Tecnológico de Valdemingómez (2007-2019)
MATERIALES |  | CANTIDADES ANUALES RECUPERADAS (t)
|  | 2007 | 2008 | 2009 | 2010 | 2011 | 2012 | 2013 | 2014 | 2015 | 2016 | 2017 | 2018 | 2019 | 2020 | 2021 | 2022
Papel-Cartón | Recuperado en planta | 35549.66 | 38177.4 | 37150.22 | 36110.93 | 32838.75 | 29829.62 | 26181.41 | 24301.09 | 22841.28 | 22067.3 | 20803 | 19267.71 | 16214.96 | 10046.33 | 11416.19 | 10858.44
| SUBTOTAL | 35549.66 | 38177.4 | 37150.22 | 36110.93 | 32838.75 | 29829.62 | 26181.41 | 24301.09 | 22841.28 | 22067.3 | 20803 | 19267.71 | 16214.96 | 10046.33 | 11416.19 | 10858.44
Vidrio | Recuperado en planta | 957.19 | 674.15 | 830.15 | 972.25 | 1154.32 | 955.98 | 824.29 | 699.9 | 643.66 | 684.84 | 831 | 751.86 | 582.9 | 360.75 | 306.08 | 223.38
| SUBTOTAL | 957.19 | 674.15 | 830.15 | 972.25 | 1154.32 | 955.98 | 824.29 | 699.9 | 643.66 | 684.84 | 831 | 751.86 | 582.9 | 360.75 | 306.08 | 223.38
Resto de materiales recuperados | Plásticos | 17798.64 | 21309.79 | 22583.59 | 18416.39 | 18963.55 | 18896.99 | 19411.54 | 17754.23 | 16988.74 | 19133.92 | 20880 | 29110.99 | 29760.17 | 30548.02 | 31388.62 | 32403.08
| Ferromagnéticos | 19295.47 | 18558.49 | 18143.66 | 16814.61 | 17237.8 | 16841.74 | 17327.06 | 19420.96 | 17389.99 | 15709.34 | 15539 | 16061.35 | 14197.09 | 13772.13 | 12130.88 | 11546.19
| Otros metales no envases | 122 | 1079 | 1072.62 | 975.24 | 930.6 | 866.28 | 808 | 611.92 | 547.16 | 592.86 | 659 | 677.34 | 644.38 | 620.48 | 607.54 | 661.86
| Férrico de valorización energética | 6554 | 6916 | 7036 | 6825 | 5764 | 4806 | 4337 | 4526 | 4488 | 4805 | 5210 | 5171 | 5780 | 5570 | 5254 | 5802.49
| Línea blanca | 1445 | 1739 | 1649 | 1643.62 | 399.6 | 24.56 | 1.54 | 0 | 0 | 0 | 0 | 0 | 0 | 0 | 0 | 0
| Aluminio | 472.37 | 799.74 | 986.39 | 905.46 | 859.23 | 892.75 | 821.89 | 891.59 | 1175.19 | 1305 | 1518 | 2232.03 | 2568.3 | 3100.69 | 2755.34 | 3014.79
| Brik | 2427.81 | 4252.38 | 4308.92 | 3424.41 | 3269.03 | 3066.88 | 2867.65 | 2690.75 | 2625.61 | 2761.78 | 2727 | 3997.87 | 3868.38 | 3521.52 | 3512.54 | 3386.73
| SUBTOTAL | 48115.29 | 54654.4 | 55780.18 | 49004.73 | 47423.81 | 45395.2 | 45574.68 | 45895.45 | 43214.69 | 44307.9 | 46533 | 57250.58 | 56818.32 | 57132.84 | 55648.92 | 56815.14
Total Materiales recuperados en planta |  | 84622.14 | 93505.95 | 93760.55 | 86087.91 | 81416.88 | 76180.8 | 72580.38 | 70896.44 | 66699.63 | 67060.04 | 68167 | 77270.15 | 73616.18 | 67539.92 | 67371.19 | 67896.96